## Sheet1
Action | TDS | Product | Quality | Visual | Variable1 | Variable2 | Variable3 | Visueel | conc | Free_SO3 | Free_HCl | NH3 | SO2 | pH_15 | densiteit | ATS | NTU | Particulate_matter | kleur | H2SO4 | SO3 | Total_SO3 | Cl | Na2SO3 | NOx | Na2SO4 | PO4 | Free_H2SO4 | Kristallisatie | Residu | pH_inline | Fe | Cr | Ni | As | Ba | Ca | Na | Al | Cd | Cu | K | Mg | Pb | Hg | Zn | Sb | V | Se | Li | Be | B | In | Sn | Ta | Au | Tl | Bi | Ti | Mn | Co | Ga | Sr | Zr | Nb | Mo | Ge | Fe_UHP | Cr_UHP | Ni_UHP | As_UHP | Ba_UHP | Ca_UHP | Na_UHP | Al_UHP | Cd_UHP | Cu_UHP | K_UHP | Mg_UHP | Pb_UHP | Hg_UHP | Zn_UHP | Sb_UHP | V_UHP | Se_UHP | Li_UHP | Be_UHP | B_UHP | In_UHP | Sn_UHP | Ta_UHP | Au_UHP | Tl_UHP | Bi_UHP | Ti_UHP | Mn_UHP | Co_UHP | Ga_UHP | Sr_UHP | Zr_UHP | Nb_UHP | Mo_UHP | Ge_UHP | id
| 9,KL,RE,017 | ABS - 65% | ABS |  | conc | pH_15 | ATS | 68.5 |  |  | -12.200000 | 14.500000 -41 | 43 - | -1.370000 | 1.402000 - | 1000 - | -6 | 8 - | [16 empty] | 1 - |  |  |  |  | 1 - | 10 - |  |  | 2 - | 0.1 - | [58 empty] | 832
| 9,KL,RE,016 | ABS - 70% | ABS | clear straw yellow liquid | conc | pH_15 | ATS | 68 |  |  | -12.600000 | -44.300000 |  | -1.390000 | 1.420000 - | 1000 - | -7 | 11 - | [16 empty] | 1 - |  |  |  |  | 1 - | 10 - |  |  | 2 - | 0.1 - | [58 empty] | 833
| 9.KL.RE.056 | ABS - 70% | TG | clear straw yellow liquid | conc |  |  | 68.500000 |  |  | -12.600000 | -44.300000 | -4.500000 | 5.500000 -1.390000 | 1.420000 - | [19 empty] | 1 - |  |  |  |  | 1 - | 10 - |  |  | 2 - | 0.1 - | [58 empty] | 1447
| 9,KL,RE,021 | CSA - 99% | CSA | clear colourless to yellowish liquid | conc |  |  | 98 |  | 1 - | [21 empty] | 5 - | [71 empty] | 834
| 9,KL,RE,033 | H2SO4 - 10% | DG | NULL | conc | Fe | Cr | 9 | 11 - |  |  |  | 15 - |  |  |  | 20 - | [5 empty] | 5 - |  | 6 - | [6 empty] | 20 - | 1 - | 1 - | 0.05 - |  |  |  |  | 0.05 - | 0.1 - |  |  | 0.1 - | 0.01 - | 0.5 - |  |  | 0.1 - | [54 empty] | 835
| NULL | H2SO4 - 100% | External - Proviron | NULL | conc |  |  | 98 | 101 - |  | -12.6 | [92 empty] | 836
| 9,KL,RE,023 | H2SO4 - 100,1% | PS3 | clear colourless to slightly hazy liquid | conc | Fe | Particulate_matter | 100 | 100 - | [8 empty] | 25 - | [6 empty] | 1 - |  | 20 - |  |  |  |  | 20 - | [71 empty] | 837
| 9,KL,RE,033 | H2SO4 - 17% | DG | NULL | conc | Fe | Cr | 16 | 18 - |  |  |  | 15 - | -1.39 | 1.42 - |  | 20 - | [5 empty] | 5 - |  | 6 - | [6 empty] | 20 - | 1 - | 1 - | 0.05 - |  |  |  |  | 0.05 - | 0.1 - |  |  | 0.1 - | 0.01 - | 0.5 - |  |  | 0.1 - | [54 empty] | 838
|  | H2SO4 - 20% | CPG | NULL | conc | Fe | Cr | 19 | 21 - |  |  | 2 - | 8 - | [5 empty] | 10 - |  |  |  | 0.5 - |  | 5 - |  |  |  |  | 3 - |  | 0.5 - | 0.1 - | 0.1 - | 0.05 - |  |  |  |  | 0.01 - | 0.05 - |  | 0.1 - | 0.05 - | 0.01 - | 0.1 - | 0.1 - |  | 0.1 - | [54 empty] | 839
| 9,KL,RE,033 | H2SO4 - 20% | DG | NULL | conc | Fe | Cr | 19 | 21 - |  |  |  | 15 - |  |  |  | 20 - | [5 empty] | 5 - |  | 6 - | [6 empty] | 20 - | 1 - | 1 - | 0.05 - |  |  |  |  | 0.05 - | 0.1 - |  |  | 0.1 - | 0.01 - | 0.5 - |  |  | 0.1 - | [54 empty] | 840
|  | H2SO4 - 20% | PAG | NULL | conc |  |  | 19 | 21 - | [94 empty] | 841
| 9,KL,RE,033 | H2SO4 - 24% | DG | NULL | conc | Fe | Cr | 23 | 25 - |  |  |  | 15 - |  |  |  | 20 - | [5 empty] | 5 - |  | 6 - | [6 empty] | 20 - | 1 - | 1 - | 0.05 - |  |  |  |  | 0.05 - | 0.1 - |  |  | 0.1 - | 0.01 - | 0.5 - |  |  | 0.1 - | [54 empty] | 842
| NULL | H2SO4 - 25% | 6N | clear colourless liquid | conc |  |  | 24 | 25 - |  |  |  |  | -1.1765 | 1.1805 - | [88 empty] | 843
| 9,KL,RE,033 | H2SO4 - 25% | DG | NULL | conc | Fe | Cr | 24 | 26 - |  |  | -44.3 |  |  |  |  | 20 - | [5 empty] | 5 - |  | 6 - | [6 empty] | 20 - | 1 - | 1 - | 0.05 - |  |  |  |  | 0.05 - | 0.1 - |  |  | 0.1 - | 0.01 - | 0.5 - |  |  | 0.1 - | [54 empty] | 844
| 9,KL,RE,033 | H2SO4 - 30% | DG | NULL | conc | Fe | Cr | 29 | 31 - |  |  |  | 15 - |  |  |  | 20 - | [7 empty] | 6 - | [6 empty] | 20 - | 1 - | 1 - | 0.05 - |  |  |  |  | 0.05 - | 0.1 - |  |  | 0.1 - | 0.01 - | 0.5 - |  |  | 0.1 - | [54 empty] | 845
| 9,KL,RE,033 | H2SO4 - 32% | DG | NULL | conc | Fe | Cr | 31 | 33 - |  |  |  | 15 - |  |  |  | 20 - | [5 empty] | 5 - | [8 empty] | 20 - | 1 - | 1 - | 0.05 - |  |  |  |  | 0.05 - | 0.1 - |  |  | 0.1 - | 0.01 - | 0.5 - |  |  | 0.1 - | [54 empty] | 846
| 9,KL,RE,033 | H2SO4 - 35% | DG | NULL | conc | Fe | Cr | 34 | 36 - |  |  |  | 15 - |  |  |  | 20 - | [5 empty] | 5 - |  | 6 - | [6 empty] | 20 - | 1 - | 1 - | 0.05 - |  |  |  |  | 0.05 - | 0.1 - |  |  | 0.1 - | 0.01 - | 0.5 - |  |  | 0.1 - | [54 empty] | 847
| 9,KL,RE,028 | H2SO4 - 35% | PAG | NULL | conc |  |  | 34 | 36 - | [94 empty] | 848
| 9,KL,RE,033 | H2SO4 - 36% | DG | NULL | conc | Fe | Cr | 35 | 37 - |  |  |  | 15 - |  |  |  | 20 - | [5 empty] | 5 - |  | 6 - | [6 empty] | 20 - | 1 - | 1 - | 0.05 - |  |  |  |  | 0.05 - | 0.1 - |  |  | 0.1 - | 0.01 - | 0.5 - |  |  | 0.1 - | [54 empty] | 849
| 9,KL,RE,033 | H2SO4 - 37% | DG | NULL | conc | Fe | Cr | 36 | 38 - |  |  |  | 15 - |  |  |  | 20 - | [5 empty] | 5 - |  | 6 - | [7 empty] | 1 - | 1 - | 0.05 - |  |  |  |  | 0.05 - | 0.1 - |  |  | 0.1 - | 0.01 - | 0.5 - |  |  | 0.1 - | [54 empty] | 850
| NULL | H2SO4 - 37,5% | CPG |  | conc | Fe | Cr | 36 | 38 - |  |  | 2 - | 8 - | [5 empty] | 10 - |  |  |  | 0.5 - |  | 5 - |  |  |  |  | 3 - |  | 0.5 - |  | 0.1 - | 0.05 - |  |  |  |  | 0.01 - | 0.05 - |  | 0.1 - | 0.05 - | 0.01 - | 0.1 - | 0.1 - |  | 0.1 - | [54 empty] | 851
| 9,KL,RE,052 | H2SO4 - 37,5% | DG | NULL | conc | Fe | Cr | 36 | 38 - |  |  |  | 10 - |  |  |  | 20 - | [5 empty] | 5 - |  | 6 - | [6 empty] | 15 - | 1 - |  | 0.05 - |  |  |  |  | 0.05 - | 0.1 - |  |  | 0.1 - | 0.01 - | 0.5 - |  |  | 0.1 - | [54 empty] | 852
| 9,KL,RE,052 | H2SO4 - 37,50% | DG |  | conc | Fe | Cr | 36 | 38 - |  |  |  | 10 - |  |  |  | 20 - | [5 empty] | 5 - |  | 6 - | [6 empty] | 15 - | 1 - | 1 - | 0.05 - |  |  |  |  | 0.05 - | 0.1 - |  |  | 0.1 - | 0.01 - | 0.5 - |  |  | 0.1 - | [54 empty] | 1343
| 9,KL,RE,033 | H2SO4 - 38% | DG | NULL | conc | Fe | Cr | 37 | 39 - |  |  |  | 15 - |  |  |  | 20 - | [5 empty] | 5 - |  | 6 - | [6 empty] | 20 - | 1 - | 1 - | 1 - |  |  |  |  | 0.05 - | 0.1 - |  |  | 0.1 - | 0.01 - | 0.5 - |  |  | 0.1 - | [54 empty] | 853
|  | H2SO4 - 40% | CPG | NULL | conc | Fe | Cr | 39 | 41 - |  |  | 2 - | 8 - | [5 empty] | 10 - |  |  |  | 0.5 - |  | 5 - |  |  |  |  | 3 - |  | 0.5 - | 0.1 - | 0.1 - | 0.05 - |  |  |  |  | 0.01 - | 0.05 - |  | 0.1 - | 0.05 - | 0.01 - | 0.1 - | 0.1 - |  | 0.1 - | [54 empty] | 854
| 9,KL,RE,033 | H2SO4 - 40% | DG | NULL | conc | Fe | Cr | 39 | 41 - |  |  |  | 15 - |  |  |  | 20 - | [5 empty] | 5 - |  | 6 - | [6 empty] | 20 - | 1 - | 1 - | 0.05 - |  |  |  |  | 0.05 - | 0.1 - |  |  | 0.1 - | 0.01 - | 0.5 - |  |  | 0.1 - | [54 empty] | 855
| 9,KL,RE,033 | H2SO4 - 44% | DG | NULL | conc | Fe | Cr | 43 | 45 - |  |  |  | 15 - |  |  |  | 20 - | [5 empty] | 5 - |  | 6 - | [6 empty] | 20 - | 1 - | 1 - | 0.05 - |  |  |  |  | 0.05 - | 0.1 - |  |  | 0.1 - | 0.01 - | 0.5 - |  |  | 0.1 - | [54 empty] | 856
|  | H2SO4 - 45% | CPG | NULL | conc | Fe | Cr | 44 | 46 - |  |  | 2 - | 8 - | [5 empty] | 10 - |  |  |  | 0.5 - |  | 5 - |  |  |  |  | 3 - |  | 0.5 - | 0.1 - | 0.1 - | 0.05 - |  |  |  |  | 0.01 - | 0.05 - |  | 0.1 - | 0.05 - | 0.01 - | 0.1 - | 0.1 - |  | 0.1 - | [54 empty] | 857
| 9,KL,RE,033 | H2SO4 - 45% | DG | NULL | conc | Fe | Cr | 44 | 45 - |  |  |  | 15 - |  |  |  | 20 - | [5 empty] | 5 - |  | 6 - | [6 empty] | 20 - | 1 - | 1 - | 0.05 - |  |  |  |  | 1 - | 0.1 - |  |  | 0.1 - | 0.01 - | 0.5 - |  |  | 0.1 - | [54 empty] | 858
| 9,KL,RE,027 | H2SO4 - 50% | CPG | NULL | conc | Fe | Cr | 49 | 51 - |  |  | 2 - | 8 - | [5 empty] | 10 - |  |  |  | 0.5 - |  | 5 - |  |  |  |  | 3 - |  | 0.5 - | 0.1 - | 0.1 - | 0.05 - |  |  |  |  | 0.01 - | 10 - |  | 0.1 - | 0.05 - | 0.01 - | 0.1 - | 0.1 - |  | 0.1 - | [54 empty] | 859
| 9,KL,RE,035 | H2SO4 - 50% | DG | NULL | conc | Fe | Cr | 49 | 51 - |  |  |  | 10 - |  |  |  | 20 - | [5 empty] | 5 - |  | 6 - | [6 empty] | 15 - | 1 - | 1 - | 0.05 - |  |  |  |  | 0.05 - | 0.1 - |  |  | 0.1 - | 0.01 - | 0.5 - |  |  | 0.1 - | [54 empty] | 860
| 9,KL,RE,010 | H2SO4 - 50% | EG | Clear | conc |  |  | 49 | 51 - | [94 empty] | 861
|  | H2SO4 - 50% | PAG | NULL | conc |  |  | 49 | 51 - | [34 empty] | 2 - | [59 empty] | 862
| 9,KL,RE,033 | H2SO4 - 51% | DG | NULL | conc | Fe | Cr | 50 | 52 - |  |  |  | 15 - |  |  |  | 20 - | [5 empty] | 5 - |  | 6 - | [6 empty] | 20 - | 1 - | 1 - | 0.05 - |  |  |  |  | 0.05 - | 0.1 - |  |  | 0.1 - | 0.1 - | 0.5 - |  |  | 0.1 - | [54 empty] | 863
| 9,KL,RE,033 | H2SO4 - 57% | DG | NULL | conc | Fe | Cr | 56 | 58 - |  |  |  | 15 - |  |  |  | 20 - | [5 empty] | 5 - |  | 6 - | [6 empty] | 20 - | 1 - | 1 - | 0.05 - |  |  |  |  | 0.05 - | 0.1 - |  |  | 0.1 - | 0.01 - |  |  |  | 0.1 - | [54 empty] | 864
| 9,KL,RE,033 | H2SO4 - 62% | DG | NULL | conc | Fe | Cr | 61 | 63 - |  |  |  | 15 - |  |  |  | 20 - | [5 empty] | 5 - |  | 6 - | [6 empty] | 20 - | 1 - | 1 - | 0.05 - |  |  |  |  | 0.05 - | 0.1 - |  |  | 0.1 - | 0.01 - | 0.5 - |  |  | 0.1 - | [54 empty] | 865
| NULL | H2SO4 - 62,5% | CPG |  | conc | Fe | Cr | 61 | 63 - |  |  | 2 - | 8 - | [5 empty] | 10 - |  |  |  | 0.5 - |  | 5 - |  |  |  |  | 3 - |  | 0.5 - | 0.1 - | 0.1 - | 0.05 - |  |  |  |  | 0.01 - | 0.05 - |  | 0.1 - | 0.05 - | 0.01 - | 0.1 - | 0.1 - |  | 0.1 - | [54 empty] | 866
| 9,KL,RE,033 | H2SO4 - 65% | DG | NULL | conc | Fe | Cr | 64 | 66 - |  |  |  | 15 - |  |  |  | 20 - | [5 empty] | 5 - |  | 6 - | [6 empty] | 20 - | 1 - | 1 - | 0.05 - |  |  |  |  | 0.05 - | 0.1 - |  |  | 0.1 - | 0.01 - | 0.5 - | [57 empty] | 867
| 9,KL,RE,033 | H2SO4 - 67% | DG | NULL | conc | Fe | Cr | 66 | 68 - |  |  |  | 15 - |  |  |  | 20 - | [5 empty] | 5 - |  | 6 - | [6 empty] | 20 - | 1 - | 1 - | 0.05 - |  |  |  |  | 0.05 - | 0.1 - |  |  | 0.1 - | 0.01 - | 0.5 - |  |  | 0.1 - | [54 empty] | 868
| 9,KL,RE,033 | H2SO4 - 70% | DG | NULL | conc | Fe | Cr | 69 | 71 - |  |  |  | 15 - |  |  |  | 20 - | [5 empty] | 5 - |  | 6 - | [6 empty] | 20 - | 1 - | 1 - | 0.05 - |  |  |  |  | 0.05 - | 0.1 - |  |  | 0.1 - | 0.01 - | 0.5 - |  |  | 0.1 - | [54 empty] | 869
|  | H2SO4 - 75% | EG |  | conc |  |  | 74 | 76 - | [94 empty] | 1413
| 9,KL,RE,053 | H2SO4 - 76% | DG | NULL | conc | Fe | Cr | 75 | 77 - |  |  |  | 15 - |  |  |  | 20 - | [5 empty] | 5 - |  | 6 - | [6 empty] | 20 - | 1 - | 1 - | 0.05 - |  |  |  |  | 0.05 - | 0.1 - |  |  | 0.1 - | 0.01 - | 0.5 - |  |  | 0.1 - | [54 empty] | 870
| 9,KL,RE,053 | H2SO4 - 77% | DG | NULL | conc | Fe | Cr | 76 | 78 - |  |  |  | 15 - |  |  |  | 20 - | [5 empty] | 5 - |  | 6 - | [6 empty] | 20 - | 1 - | 1 - | 0.05 - |  |  |  |  | 0.05 - | 0.1 - |  |  | 0.1 - | 0.01 - | 0.5 - |  |  | 0.1 - | [54 empty] | 871
| 9,KL,RE,053 | H2SO4 - 78% | DG | NULL | conc | Fe | Cr | 77 | 79 - |  |  |  | 15 - |  |  |  | 20 - | [5 empty] | 5 - |  | 6 - | [6 empty] | 20 - | 1 - | 1 - | 0.05 - |  |  |  |  | 0.05 - | 0.1 - |  |  | 0.1 - | 0.01 - | 0.5 - |  |  | 0.1 - | [54 empty] | 872
| 9,KL,RE,033 | H2SO4 - 80% | DG | NULL | conc | Fe | Cr | 79 | 81 - |  |  |  | 15 - |  |  |  | 20 - | [5 empty] | 5 - |  | 6 - | [6 empty] | 20 - | 1 - | 1 - | 0.05 - |  |  |  |  | 0.05 - | 0.1 - |  |  | 0.1 - | 0.01 - | 0.5 - |  |  | 0.1 - | [54 empty] | 873
|  | H2SO4 - 88% | EG | NULL | conc |  |  | 87 | 89 - | [94 empty] | 874
|  | H2SO4 - 90% | PAG | NULL | conc |  |  | 89 | 91 - | [94 empty] | 875
| 9,KL,RE,033 | H2SO4 - 92% | DG | NULL | conc | Fe | Cr | 91 | 93 - |  |  |  | 15 - |  |  |  | 20 - | [5 empty] | 5 - |  | 6 - | [6 empty] | 20 - | 1 - | 1 - | 0.05 - |  |  |  |  | 0.05 - | 0.1 - |  |  | 0.1 - | 0.01 - | 0.5 - |  |  | 0.1 - | [54 empty] | 876
| 9,KL,RE,033 | H2SO4 - 93% | DG | NULL | conc | Fe | Cr | 92 | 94 - |  |  |  | 15 - |  |  |  | 20 - | [5 empty] | 5 - |  | 6 - | [6 empty] | 20 - | 1 - | 1 - | 0.05 - |  |  |  |  | 0.05 - | 0.1 - |  |  | 0.1 - | 0.01 - | 0.5 - |  |  | 0.1 - | [54 empty] | 877
| 9,KL,RE,033 | H2SO4 - 94% | DG | NULL | conc | Fe | Cr | 93 | 95 - |  |  |  | 15 - |  |  |  | 20 - | [5 empty] | 5 - |  | 6 - | [6 empty] | 20 - | 1 - | 1 - | 0.05 - |  |  |  |  | 0.05 - | 0.1 - |  |  | 0.1 - | 0.01 - | 0.5 - |  |  | 0.1 - | [54 empty] | 878
| 9,KL,RE,033 | H2SO4 - 95% | DG | NULL | conc | Fe | Cr | 94 | 96 - |  |  |  | 15 - |  |  |  | 20 - | [5 empty] | 5 - |  | 6 - | [6 empty] | 20 - | 1 - | 1 - | 0.05 - |  |  |  |  | 0.05 - | 0.1 - |  |  | 0.1 - | 0.01 - | 0.5 - |  |  | 0.1 - | [54 empty] | 879
| 9,KL,RE,025 | H2SO4 - 96% | CPG | NULL | conc | Fe | Cr | 95 | 97 - |  |  | 2 - | 8 - | [5 empty] | 10 - |  |  |  | 0.5 - |  | 5 - |  |  |  |  | 5 - |  | 0.5 - | 0.1 - | 0.1 - | 0.05 - |  |  |  |  | 0.01 - | 0.05 - |  | 0.1 - | 0.05 - | 0.01 - | 0.1 - | 0.1 - |  | 0.1 - | [11 empty] | 0.05 - | [42 empty] | 880
| 9,KL,RE,015 | H2SO4 - 96% | EG | NULL | conc |  |  | 95 |  |  |  | 0.5 - | 2 - | [5 empty] | 10 - |  |  |  | 0.2 - |  | 0.3 - |  | 0.1 - |  |  | 2 - |  | 0.03 - |  | 0.01 - | 0.005 - |  | 0.03 - | 0.03 - | 0.01 - | 0.005 - | 0.005 - | 0.03 - | 0.03 - | 0.01 - | 0.03 - | 0.01 - | [14 empty] | 0.01 - | [42 empty] | 881
| NULL | H2SO4 - 96% | External | clear | conc | Fe | Cr | 95 | 97 - | [7 empty] | 20 - | [14 empty] | 20 - | 1 - | 1 - | [69 empty] | 882
| 9,KL,RE,013 | H2SO4 - 96% | FG | NULL | conc | Fe | Cr | 95 | 97 - |  |  | 5 - | 15 - |  |  |  | 20 - | [5 empty] | 5 - |  | 6 - | [6 empty] | 20 - | 1 - | 1 - | 0.05 - |  |  |  |  | 0.05 - | 0.1 - |  |  | 0.1 - | 0.01 - | 0.5 - |  |  | 0.1 - | [54 empty] | 883
| 9,KL,RE,051 | H2SO4 - 96% | MG | colourless to slightly coloured, clear to hazy liquid | conc | Fe | Cr | 95 |  |  |  | 15 - | 50 - |  |  |  | 50 - | [5 empty] | 10 - | [8 empty] | 30 - | 1 - | 1 - | 0.5 - |  |  |  |  | 0.2 - | 0.5 - |  |  | 0.5 - | 0.5 - | 1 - | [57 empty] | 884
| 9,KL,RE,026 | H2SO4 - 96% | PAG | NULL | conc |  |  | 95 |  |  |  | 0.5 - | 2 - | [5 empty] | 10 - |  |  |  | 0.2 - |  | 0.3 - |  | 0.1 - |  |  | 3 - |  | 0.1 - |  | 0.01 - | 0.005 - |  | 0.03 - | 0.03 - | 0.01 - | 0.005 - | 0.005 - | 0.03 - | 0.03 - | 0.01 - | 0.03 - | 0.01 - | [14 empty] | 0.01 - | [42 empty] | 885
| 9.KL.RE.026 | H2SO4 - 96% | PhG |  | conc |  |  | 95.500000 |  |  |  | 0.5 - | 2 - | [5 empty] | 10 - |  |  |  | 0.2 - |  | 0.3 - |  | 0.1 - |  |  | 2 - |  | 0.03 - |  | 0.01 - | 0.005 - |  | 0.03 - | 0.03 - | 0.01 - | 0.005 - | 0.005 - | 0.03 - | 0.03 - | 0.01 - | 0.03 - | 0.01 - | [14 empty] | 0.01 - | [42 empty] | 1446
| 9,KL,RE,012 | H2SO4 - 96% | TG | NULL | conc | Fe | Cr | 95 | 97 - |  |  | 5 - | 25 -4.5 | 5.5 - |  |  | 50 - | [5 empty] | 10 - |  | 10 - | [6 empty] | 25 - | 1 - | 1 - | 0.1 - |  |  |  |  | 0.1 - | 0.1 - |  |  | 0.1 - | 0.5 - | 0.5 - |  |  | 0.1 - | [54 empty] | 886
| 9,KL,RE,012 | H2SO4 - 96% | TG-S |  | conc | Fe | Cr | 95 | 97 - |  |  | 5 - | 25 - |  |  |  | 50 - | [5 empty] | 10 - |  | 10 - | [6 empty] | 25 - | 1 - | 1 - | 0.1 - |  |  |  |  | 0.1 - | 0.1 - |  |  | 0.1 - | 0.5 - | 0.5 - |  |  | 0.1 - | [54 empty] | 1368
| 9,KL,RE,040 | H2SO4 - 96% | UHPG | clear | conc | Fe | Cr | 95 | 97 - |  |  | 0.5 - | 1 - | [5 empty] | 10 - |  |  |  | 0.05 - |  | 0.1 - |  | 1 - |  |  | 1 - |  | 0.001 - | 0.001 - | 0.001 - | 0.001 - | 0.001 - | 0.001 - | 0.001 - | 0.001 - | 0.001 - | 0.001 - | 0.001 - | 0.001 - | 0.001 - |  | 0.001 - | 0.001 - | 0.001 - | 0.001 - | 0.001 - | 0.001 - | 0.001 - | 0.001 - | 0.001 - | 0.001 - | 0.001 - | 0.001 - | 0.001 - | 0.001 - | 0.001 - | 0.001 - | 0.001 - | 0.001 - | 0.001 - | 0.001 - | 0.001 - | 0.001 - | [36 empty] | 887
| NULL | H2SO4 - 96% - 98% | Tussenproduct | NULL |  |  |  | 95 | 99 - | [94 empty] | 1436
|  | H2SO4 - 97% | UHPG | clear | conc | Fe | Cr | 96 | 98 - |  |  | 0.5 - | 1 - | [5 empty] | 10 - |  |  |  | 0.05 - |  | 0.1 - |  | 1 - |  |  | 1 - |  | 0.001 - | 0.001 - | 0.001 - | 0.001 - | 0.001 - | 0.001 - | 0.001 - | 0.001 - | 0.001 - | 0.001 - | 0.001 - | 0.001 - | 0.001 - |  | 0.001 - | 0.001 - | 0.001 - | 0.001 - | 0.001 - | 0.001 - | 0.001 - | 0.001 - | 0.001 - | 0.001 - | 0.001 - | 0.001 - | 0.001 - | 0.001 - | 0.001 - | 0.001 - | 0.001 - | 0.001 - | 0.001 - | 0.001 - | 0.001 - | 0.001 - | [36 empty] | 888
| NULL | H2SO4 - 98% | CPG | NULL | conc | Fe | Cr | 97 |  |  |  | 2 - | 8 - | [5 empty] | 10 - |  |  |  | 0.5 - |  | 5 - |  |  |  |  | 5 - |  | 0.5 - | 0.1 - | 0.1 - | 0.05 - |  |  |  |  | 0.01 - | 0.05 - |  | 0.1 - | 0.05 - | 0.01 - | 0.1 - | 0.1 - |  | 0.1 - | [11 empty] | 0.05 - | [42 empty] | 889
| NULL | H2SO4 - 98% | EG | NULL | conc |  |  | 97 |  |  |  | 0.5 - | 2 - | [5 empty] | 10 - |  |  |  | 0.2 - |  | 0.3 - |  | 0.1 - |  |  | 2 - |  | 0.03 - |  | 0.01 - | 0.005 - |  | 0.03 - | 0.03 - | 0.01 - | 0.005 - | 0.005 - | 0.03 - | 0.03 - | 0.01 - | 0.03 - | 0.01 - | [14 empty] | 0.01 - | [42 empty] | 890
|  | H2SO4 - 98% | FG | NULL | conc | Fe | Cr | 97 |  |  |  | 5 - | 15 - |  |  |  | 20 - | [5 empty] | 5 - |  | 6 - | [6 empty] | 20 - | 1 - | 1 - | 0.05 - |  |  |  |  | 0.05 - | 0.1 - |  |  | 0.1 - | 0.01 - | 0.5 - |  |  | 0.1 - | [54 empty] | 891
|  | H2SO4 - 98% | PAG | NULL | conc |  |  | 97 |  |  |  | 0.5 - | 2 - | [5 empty] | 10 - |  |  |  | 0.2 - |  | 0.3 - |  | 0.1 - |  |  | 3 - |  | 0.1 - |  | 0.01 - | 0.005 - |  | 0.03 - | 0.03 - | 0.01 - | 0.005 - | 0.005 - | 0.03 - | 0.03 - | 0.01 - | 0.03 - | 0.01 - | [14 empty] | 0.01 - | [42 empty] | 892
| 9,KL,RE,042 | H2SO4 - 98% | TG | NULL | conc | Fe | Cr | 97 |  |  |  | 5 - | 15 - |  |  |  | 20 - | [5 empty] | 5 - |  | 6 - | [6 empty] | 20 - | 1 - | 1 - | 0.05 - |  |  |  |  | 0.05 - | 0.1 - |  |  | 0.1 - | 0.01 - | 0.5 - |  |  | 0.1 - | [54 empty] | 893
| 9,KL,RE,042 | H2SO4 - 98% | TG-S |  | conc | Fe | Cr | 97 |  |  |  | 5 - | 15 - |  |  |  | 20 - | [5 empty] | 5 - |  | 6 - | [6 empty] | 20 - | 1 - | 1 - | 0.05 - |  |  |  |  | 0.05 - | 0.1 - |  |  | 0.1 - | 0.01 - | 0.5 - |  |  | 0.1 - | [54 empty] | 1369
|  | H2SO4 - 98% | UHPG | clear | conc | Fe | Cr | 97 |  |  |  | 0.5 - | 1 - | [5 empty] | 10 - |  |  |  | 0.05 - |  | 0.1 - |  | 1 - |  |  | 1 - |  | 0.001 - | 0.001 - | 0.001 - | 0.001 - | 0.001 - | 0.001 - | 0.001 - | 0.001 - | 0.001 - | 0.001 - | 0.001 - | 0.001 - | 0.001 - |  | 0.001 - | 0.001 - | 0.001 - | 0.001 - | 0.001 - | 0.001 - | 0.001 - | 0.001 - | 0.001 - | 0.001 - | 0.001 - | 0.001 - | 0.001 - | 0.001 - | 0.001 - | 0.001 - | 0.001 - | 0.001 - | 0.001 - | 0.001 - | 0.001 - | 0.001 - | [36 empty] | 894
| NULL | HCl - 30% | External | clear | conc |  |  | 29 | 31 - | [94 empty] | 895
|  | HCl - 30% | HCl - internal | clear | conc |  |  | 24 | 30 - | [94 empty] | 1379
| NULL | HCl - 34% | External | clear | conc |  |  | 33 | 35 - | [94 empty] | 896
|  | NABS - 36% | TG | NULL | conc |  |  | 35 | [23 empty] | 1 - | 1 - | 1 - | 1 - |  |  |  |  | 1 - |  |  |  | 1 - | 0.01 - | 1 - | 1 - |  | 1 - | [54 empty] | 897
| 9,KL,RE,038 | NABS - 39% | FG | NULL | conc | pH_15 | densiteit | 38 | 40 - |  |  | -23.4 | 24.6 - | -1.31 | 1.36 - | [88 empty] | 898
|  | NABS - 39% | Scrubber | [100 empty] | 1437
| 9,KL,RE,039 | NABS - 39% | TG | NULL | conc | pH_15 | densiteit | 38 | 40 - |  |  | -23.4 | 24.6 - | -1.31 | 1.36 - | [88 empty] | 899
|  | NaOH | External | clear | conc | Fe |  | 49 | 51 - | [22 empty] | 1 - |  | 1 - | [69 empty] | 900
| 9,KL,RE,024 | OLEUM - 20% | OG | colourless to slightly brown turbid liquid | conc | Free_SO3 | Fe | 104 | 104 -18.500000 | 21.500000 - |  |  | 100 - | [11 empty] | 50 - | [6 empty] | 40 - | [71 empty] | 901
| 9,KL,RE,024 | OLEUM - 25% | OG | colourless to slightly brown turbid liquid | conc |  |  | 105 | 105 -23.5 | 26.5 - | [93 empty] | 902
| 9,KL,RE,024 | OLEUM - 30% | OG | colourless to slightly brown turbid liquid | conc |  |  | 106 | 107 -28.5 | 31.5 - | [93 empty] | 903
| 9,KL,RE,018 | OLEUM - 30% | OP | hazy to slightly brown turbid liquid | conc |  |  | 106 | -28.500000 | 31.500000 - | [21 empty] | 100 - | [71 empty] | 904
| 9,KL,RE,049 | Oleum - 4,5% | OG | NULL | conc |  |  | 100 | 101 -3.5 | 5.5 - | [93 empty] | 905
|  | WATER | UHPG | [48 empty] | 0.2 - | [51 empty] | 906